## Hoja1
T [°C] | V_H [mV] | V_L[V] | VH err | VL err | T [°C] | V_H [mV] | V_L [V] | VH err | VL err
41 | 1.2 | 2.49 | 0.1 | 0.01 | 41 | 1.3 | 1.861 | 0.1 | 0.001
43 | 1.2 | 2.15 | 0.1 | 0.01 | 43 | 1.3 | 1.739 | 0.1 | 0.001
45 | 1.2 | 2.12 | 0.1 | 0.01 | 45 | 1.3 | 1.664 | 0.1 | 0.001
47 | 1.2 | 1.98 | 0.1 | 0.01 | 47 | 1.3 | 1.517 | 0.1 | 0.001
49 | 1.2 | 1.8 | 0.1 | 0.01 | 49 | 1.3 | 1.445 | 0.1 | 0.001
51 | 1.2 | 1.68 | 0.1 | 0.01 | 51 | 1.3 | 1.323 | 0.1 | 0.001
53 | 1.2 | 1.52 | 0.1 | 0.01 | 53 | 1.3 | 1.123 | 0.1 | 0.001
55 | 1.2 | 1.42 | 0.1 | 0.01 | 55 | 1.3 | 1.031 | 0.1 | 0.001
57 | 1.2 | 1.29 | 0.1 | 0.01 | 57 | 1.3 | 0.954 | 0.1 | 0.001
59 | 1.2 | 1.21 | 0.1 | 0.01 | 59 | 1.3 | 0.887 | 0.1 | 0.001
61 | 1.2 | 1.1 | 0.1 | 0.01 | 61 | 1.3 | 0.812 | 0.1 | 0.001
63 | 1.2 | 1.01 | 0.1 | 0.01 | 63 | 1.3 | 0.744 | 0.1 | 0.001
65 | 1.2 | 0.93 | 0.1 | 0.01 | 65 | 1.3 | 0.7 | 0.1 | 0.001
67 | 1.2 | 0.87 | 0.1 | 0.01 | 67 | 1.3 | 0.648 | 0.1 | 0.001
69 | 1.2 | 0.8 | 0.1 | 0.01 | 69 | 1.3 | 0.597 | 0.1 | 0.001
71 | 1.2 | 0.74 | 0.1 | 0.01 | 71 | 1.3 | 0.544 | 0.1 | 0.001
73 | 1.2 | 0.68 | 0.1 | 0.01 | 73 | 1.3 | 0.512 | 0.1 | 0.001
75 | 1.2 | 0.61 | 0.1 | 0.01 | 75 | 1.3 | 0.477 | 0.1 | 0.001
77 | 1.2 | 0.57 | 0.1 | 0.01 | 77 | 1.3 | 0.44 | 0.1 | 0.001
79 | 1.2 | 0.52 | 0.1 | 0.01 | 79 | 1.3 | 0.411 | 0.1 | 0.001
81 | 1.2 | 0.47 | 0.1 | 0.01 | 81 | 1.3 | 0.383 | 0.1 | 0.001
83 | 1.2 | 0.45 | 0.1 | 0.01 | 83 | 1.3 | 0.355 | 0.1 | 0.001
85 | 1.2 | 0.43 | 0.1 | 0.01 | 85 | 1.3 | 0.332 | 0.1 | 0.001
87 | 1.2 | 0.41 | 0.1 | 0.01 | 87 | 1.3 | 0.31 | 0.1 | 0.001
89 | 1.2 | 0.37 | 0.1 | 0.01 | 89 | 1.3 | 0.287 | 0.1 | 0.001
91 | 1.2 | 0.35 | 0.1 | 0.01 | 91 | 1.3 | 0.269 | 0.1 | 0.001
93 | 1.2 | 0.32 | 0.1 | 0.01 | 93 | 1.3 | 0.247 | 0.1 | 0.001
95 | 1.2 | 0.3 | 0.1 | 0.01 | 95 | 1.3 | 0.235 | 0.1 | 0.001
97 | 1.2 | 0.28 | 0.1 | 0.01 | 97 | 1.3 | 0.216 | 0.1 | 0.001
99 | 1.2 | 0.26 | 0.1 | 0.01 | 99 | 1.3 | 0.205 | 0.1 | 0.001
101 | 1.2 | 0.25 | 0.1 | 0.01 | 101 | 1.3 | 0.191 | 0.1 | 0.001
103 | 1.2 | 0.23 | 0.1 | 0.01 | 103 | 1.3 | 0.179 | 0.1 | 0.001
105 | 1.2 | 0.22 | 0.1 | 0.01 | 105 | 1.3 | 0.167 | 0.1 | 0.001
107 | 1.2 | 0.2 | 0.1 | 0.01 | 107 | 1.3 | 0.157 | 0.1 | 0.001
109 | 1.2 | 0.19 | 0.1 | 0.01 | 109 | 1.3 | 0.148 | 0.1 | 0.001
111 | 1.2 | 0.18 | 0.1 | 0.01 | 111 | 1.3 | 0.14 | 0.1 | 0.001
113 | 1.2 | 0.168 | 0.1 | 0.01 | 113 | 1.3 | 0.131 | 0.1 | 0.001
115 | 1.2 | 0.16 | 0.1 | 0.01 | 115 | 1.3 | 0.123 | 0.1 | 0.001
117 | 1.2 | 0.15 | 0.1 | 0.01 | 117 | 1.3 | 0.113 | 0.1 | 0.001
119 | 1.2 | 0.14 | 0.1 | 0.01 | 119 | 1.3 | 0.108 | 0.1 | 0.001
121 | 1.2 | 0.132 | 0.1 | 0.01 | 121 | 1.3 | 0.102 | 0.1 | 0.001
123 | 1.2 | 0.123 | 0.1 | 0.01 | 123 | 1.3 | 0.097 | 0.1 | 0.001
125 | 1.2 | 0.117 | 0.1 | 0.01 | 125 | 1.3 | 0.092 | 0.1 | 0.001
127 | 1.2 | 0.109 | 0.1 | 0.01 | 127 | 1.3 | 0.088 | 0.1 | 0.001
129 | 1.2 | 0.102 | 0.1 | 0.01 | 129 | 1.3 | 0.082 | 0.1 | 0.001
131 | 1.2 | 0.098 | 0.1 | 0.01 | 131 | 1.3 | 0.079 | 0.1 | 0.001
133 | 1.2 | 0.091 | 0.1 | 0.01 | 133 | 1.3 | 0.076 | 0.1 | 0.001
135 | 1.2 | 0.087 | 0.1 | 0.01 | 135 | 1.3 | 0.074 | 0.1 | 0.001
137 | 1.2 | 0.081 | 0.1 | 0.01 | 137 | 1.3 | 0.07 | 0.1 | 0.001
139 | 1.2 | 0.077 | 0.1 | 0.01 | 139 | 1.3 | 0.071 | 0.1 | 0.001