## Hoja1
I=0A |  |  |  |  | I=1.4A
T [°C] | V_H [mV] | V_L [V] | VH err | VL err | T [°C] | V_H [mV] | V_L[V] | VH err | VL err
41 | -2 | 1.116 | 0.1 | 0.001 | 41 | -54.9 | 1.182 | 0.1 | 0.001
43 | -1.9 | 1.131 | 0.1 | 0.001 | 43 | -54.8 | 1.192 | 0.1 | 0.001
45 | -1.9 | 1.137 | 0.1 | 0.001 | 45 | -54.7 | 1.2 | 0.1 | 0.001
47 | -1.9 | 1.152 | 0.1 | 0.001 | 47 | -54.6 | 1.21 | 0.1 | 0.001
49 | -2 | 1.173 | 0.1 | 0.001 | 49 | -54.5 | 1.219 | 0.1 | 0.001
51 | -2 | 1.178 | 0.1 | 0.001 | 51 | -54.4 | 1.229 | 0.1 | 0.001
53 | -2.1 | 1.201 | 0.1 | 0.001 | 53 | -54.3 | 1.236 | 0.1 | 0.001
55 | -2.1 | 1.209 | 0.1 | 0.001 | 55 | -54.5 | 1.244 | 0.1 | 0.001
57 | -2.1 | 1.213 | 0.1 | 0.001 | 57 | -54.2 | 1.254 | 0.1 | 0.001
59 | -2.2 | 1.222 | 0.1 | 0.001 | 59 | -54.1 | 1.259 | 0.1 | 0.001
61 | -2.2 | 1.231 | 0.1 | 0.001 | 61 | -53.8 | 1.267 | 0.1 | 0.001
63 | -2.3 | 1.238 | 0.1 | 0.001 | 63 | -53.4 | 1.273 | 0.1 | 0.001
65 | -2.3 | 1.242 | 0.1 | 0.001 | 65 | -53.1 | 1.277 | 0.1 | 0.001
67 | -2.4 | 1.25 | 0.1 | 0.001 | 67 | -52.7 | 1.281 | 0.1 | 0.001
69 | -2.9 | 1.266 | 0.1 | 0.001 | 69 | -52.2 | 1.283 | 0.1 | 0.001
71 | -2.9 | 1.269 | 0.1 | 0.001 | 71 | -51.2 | 1.284 | 0.1 | 0.001
73 | -2.9 | 1.276 | 0.1 | 0.001 | 73 | -50.7 | 1.283 | 0.1 | 0.001
75 | -2.6 | 1.28 | 0.1 | 0.001 | 75 | -50.2 | 1.282 | 0.1 | 0.001
77 | -2.7 | 1.28 | 0.1 | 0.001 | 77 | -49.3 | 1.277 | 0.1 | 0.001
79 | -2.8 | 1.276 | 0.1 | 0.001 | 79 | -48.5 | 1.271 | 0.1 | 0.001
81 | -2.8 | 1.271 | 0.1 | 0.001 | 81 | -47.1 | 1.26 | 0.1 | 0.001
83 | -2.8 | 1.269 | 0.1 | 0.001 | 83 | -45.5 | 1.249 | 0.1 | 0.001
85 | -2.8 | 1.265 | 0.1 | 0.001 | 85 | -44.4 | 1.236 | 0.1 | 0.001
87 | -2.8 | 1.261 | 0.1 | 0.001 | 87 | -43 | 1.218 | 0.1 | 0.001
89 | -2.7 | 1.258 | 0.1 | 0.001 | 89 | -41.6 | 1.204 | 0.1 | 0.001
91 | -2.7 | 1.251 | 0.1 | 0.001 | 91 | -39.9 | 1.179 | 0.1 | 0.001
93 | -2.8 | 1.238 | 0.1 | 0.001 | 93 | -38.3 | 1.158 | 0.1 | 0.001
95 | -2.8 | 1.228 | 0.1 | 0.001 | 95 | -36.8 | 1.133 | 0.1 | 0.001
97 | -2.8 | 1.217 | 0.1 | 0.001 | 97 | -35.2 | 1.101 | 0.1 | 0.001
99 | -2.8 | 1.205 | 0.1 | 0.001 | 99 | -33.3 | 1.073 | 0.1 | 0.001
101 | -2.9 | 1.165 | 0.1 | 0.001 | 101 | -31.8 | 1.044 | 0.1 | 0.001
103 | -2.9 | 1.157 | 0.1 | 0.001 | 103 | -30.6 | 1.022 | 0.1 | 0.001
105 | -2.9 | 1.142 | 0.1 | 0.001 | 105 | -29.1 | 0.99 | 0.1 | 0.001
107 | -3 | 1.134 | 0.1 | 0.001 | 107 | -27.3 | 0.956 | 0.1 | 0.001
109 | -3 | 1.118 | 0.1 | 0.001 | 109 | -26.7 | 0.936 | 0.1 | 0.001
111 | -3 | 1.085 | 0.1 | 0.001 | 111 | -24.7 | 0.904 | 0.1 | 0.001
113 | -3 | 1.06 | 0.1 | 0.001 | 113 | -23.3 | 0.857 | 0.1 | 0.001
115 | -3 | 1.034 | 0.1 | 0.001 | 115 | -22.1 | 0.83 | 0.1 | 0.001
117 | -3 | 1.025 | 0.1 | 0.001 | 117 | -21.1 | 0.803 | 0.1 | 0.001
119 | -3 | 0.974 | 0.1 | 0.001 | 119 | -19.8 | 0.765 | 0.1 | 0.001
121 | -3 | 0.974 | 0.1 | 0.001 | 121 | -18.7 | 0.733 | 0.1 | 0.001
123 | -3.1 | 0.957 | 0.1 | 0.001 | 123 | -17.1 | 0.706 | 0.1 | 0.001
125 | -3.1 | 0.957 | 0.1 | 0.001 | 125 | -16.8 | 0.68 | 0.1 | 0.001
127 | -3 | 0.923 | 0.1 | 0.001 | 127 | -15.8 | 0.65 | 0.1 | 0.001
129 | -3 | 0.906 | 0.1 | 0.001 | 129 | -15.1 | 0.621 | 0.1 | 0.001
131 | -3 | 0.859 | 0.1 | 0.001 | 131 | -14.3 | 0.502 | 0.1 | 0.001
133 | -3 | 0.844 | 0.1 | 0.001 | 133 | -13.8 | 0.576 | 0.1 | 0.001
135 | -3 | 0.829 | 0.1 | 0.001 | 135 | -13.1 | 0.553 | 0.1 | 0.001
137 | -3 | 0.807 | 0.1 | 0.001 | 137 | -12.8 | 0.534 | 0.1 | 0.001
139 | -3 | 0.786 | 0.1 | 0.001 | 139 | -12.5 | 0.516 | 0.1 | 0.001